## Hoja1
Starch (%) | PVA (%) | Acetylated distarch phosphate (%) | Microcellulose (%) | Time (min) | Temperature (°C) | Sonication time (min) | Tensile strength (MPa)
50 | 50 | 0 | 0 | 120 | 95 | 0 | 7.11
50 | 50 | 0 | 0 | 120 | 95 | 0 | 6.71
50 | 50 | 0 | 1 | 120 | 95 | 0 | 7.13
50 | 50 | 0 | 2.5 | 120 | 95 | 0 | 8.21
50 | 50 | 0 | 5 | 120 | 95 | 0 | 8.49
50 | 50 | 0 | 7.5 | 120 | 95 | 0 | 9.44
50 | 50 | 0 | 10 | 120 | 95 | 0 | 11.35
50 | 50 | 0 | 12.5 | 120 | 95 | 0 | 11.55
50 | 50 | 0 | 15 | 120 | 95 | 0 | 12.07
50 | 50 | 0 | 0 | 120 | 95 | 0 | 19.45
50 | 50 | 0 | 0.5 | 120 | 95 | 0 | 21.54
50 | 50 | 0 | 1 | 120 | 95 | 0 | 24.08
50 | 50 | 0 | 2 | 120 | 95 | 0 | 26.66
50 | 50 | 0 | 3 | 120 | 95 | 0 | 22.14
50 | 50 | 0 | 4 | 120 | 95 | 0 | 22.74
0 | 60 | 40 | 0 | 60 | 80 | 0 | 19.5
0 | 59.7 | 39.8 | 0.5 | 120 | 80 | 30 | 22.4
0 | 59.4 | 39.6 | 1 | 120 | 80 | 30 | 22.6
0 | 58.8 | 39.2 | 2 | 120 | 80 | 30 | 32.2
0 | 58.2 | 38.8 | 3 | 120 | 80 | 30 | 33.9
0 | 57.6 | 38.4 | 4 | 120 | 80 | 30 | 32
0 | 100 | 0 | 0 | 90 | 80 | 0 | 17.1
0 | 97 | 0 | 3 | 90 | 80 | 0 | 31.2
0 | 94 | 0 | 6 | 90 | 80 | 0 | 41.6
0 | 91 | 0 | 9 | 90 | 80 | 0 | 43.9
0 | 88 | 0 | 12 | 90 | 80 | 0 | 37.2
0 | 85 | 0 | 15 | 90 | 80 | 0 | 36.4
0 | 100 | 0 | 0 | 30 | 80 | 0 | 42.6738
0 | 95 | 0 | 5 | 30 | 80 | 0 | 102.0321
0 | 95 | 0 | 5 | 35 | 80 | 0 | 72
0 | 90 | 0 | 10 | 30 | 80 | 0 | 80.53476
0 | 85 | 0 | 15 | 30 | 80 | 0 | 73.47594
0 | 80 | 0 | 20 | 30 | 80 | 0 | 59.35829
30 | 70 | 0 | 0 | 45 | 90 | 0 | 8.6
30 | 70 | 0 | 1 | 45 | 90 | 0 | 9.2
30 | 70 | 0 | 3 | 45 | 90 | 0 | 7.2
30 | 70 | 0 | 5 | 45 | 90 | 0 | 5.2
0 | 100 | 0 | 0 | 60 | 90 | 60 | 39.3405
0 | 100 | 0 | 1 | 60 | 90 | 60 | 44.25806
0 | 100 | 0 | 3 | 60 | 90 | 60 | 35.82796
0 | 100 | 0 | 5 | 60 | 90 | 60 | 33.36918
0 | 100 | 0 | 0 | 390 | 25 | 0 | 20.69
0 | 100 | 0 | 5 | 390 | 25 | 0 | 22.345
0 | 100 | 0 | 10 | 390 | 25 | 0 | 23.97
0 | 100 | 0 | 20 | 390 | 25 | 0 | 29.32
0 | 100 | 0 | 0 | 120 | 95 | 0 | 37.3913
0 | 100 | 0 | 1 | 120 | 95 | 1 | 46.0869
0 | 100 | 0 | 5 | 120 | 95 | 1 | 54.6086
0 | 100 | 0 | 10 | 120 | 95 | 1 | 61.5652
0 | 100 | 0 | 15 | 120 | 95 | 1 | 61.913
0 | 100 | 0 | 0 | 120 | 90 | 0 | 9.32
0 | 90 | 0 | 10 | 120 | 90 | 0 | 3.92
0 | 100 | 0 | 0 | 120 | 50 | 0 | 19.9162
0 | 100 | 0 | 1 | 120 | 50 | 60 | 22.9665
0 | 100 | 0 | 2 | 120 | 50 | 60 | 22.0095
0 | 100 | 0 | 3 | 120 | 50 | 60 | 20.9928
0 | 100 | 0 | 0 | 120 | 80 | 0 | 33.18
0 | 100 | 0 | 1 | 120 | 80 | 30 | 18.87
0 | 100 | 0 | 3 | 120 | 80 | 30 | 18.74
0 | 100 | 0 | 5 | 120 | 80 | 30 | 14.23